## Sheet1
表 3-10油色谱离线试验数据（续）
序号 | 试验 | 试验 | 天气 | 氢气 | 甲烷 | 乙烷 | 乙烯 | 乙炔 | 一氧 | 二氧 | 总烃 | 北郊站#1主变A相
| 性质 | 时间 | [6 empty] | 化碳 | 化碳
8 | 预试 | 2013-06-24 | 阴 | 3 | 19 | 9.5 | 3.5 | 0 | 403 | 2945 | 32
9 | 预试 | 2013-09-22 | 晴天 | 6 | 18 | 9.1 | 3.2 | 0 | 445 | 3025 | 30.3
10 | 预试 | 2013-12-20 | 晴天 | 2 | 2.1 | 0.6 | 0.1 | 0 | 91 | 349 | 2.8
11 | 预试 | 2014-03-24 | 晴天 | 2 | 17 | 8.4 | 2.9 | 0 | 380 | 2405 | 28.3
12 | 预试 | 2014-05-29 | 晴天 | 2.2 | 17 | 8.8 | 3 | 0 | 365 | 2579 | 28.8
13 | 预试 | 2014-05-30 | 晴天 | 2.5 | 17 | 7.8 | 2.7 | 0 | 387 | 2644 | 27.5
14 | 预试 | 2014-08-25 | 晴天 | 2 | 16.7 | 9.7 | 3.2 | 0 | 284 | 2821 | 29.6
15 | 预试 | 2014-11-17 | 晴天 | 3 | 18.6 | 9.5 | 3.1 | 0 | 395 | 2821 | 31.2
16 | 预试 | 2015-02-09 | 晴天 | 5 | 36.2 | 17.8 | 5.8 | 0 | 791 | 4694 | 59.8
17 | 预试 | 2015-05-04 | 晴天 | 2 | 14.8 | 10.1 | 2.9 | 0 | 385 | 2787 | 27.8
18 | 预试 | 2015-08-04 | 晴天 | 2 | 18.2 | 9.8 | 3.1 | 0 | 396 | 3090 | 31.1
19 | 预试 | 2015-12-29 | 晴天 | 0 | 19.1 | 9.5 | 2.9 | 0 | 437 | 2607 | 31.5
20 | 预试 | 2016-03-01 | 晴天 | 3 | 17.3 | 9.1 | 2.8 | 0 | 424 | 2487 | 29.2
21 | 预试 | 2016-05-11 | 晴天 | 3 | 18.1 | 9.1 | 2.8 | 0 | 426 | 2625 | 30
22 | 预试 | 2016-08-10 | 晴天 | 3 | 20.3 | 10.4 | 3.2 | 0 | 469 | 3121 | 33.9
23 | 预试 | 2016-11-03 | 阴 | 3 | 18.9 | 10 | 2.9 | 0 | 444 | 3185 | 31.8
24 | 预试 | 2017-02-22 | 晴天 | 2 | 18.6 | 10.5 | 2.9 | 0 | 456 | 2891 | 32
25 | 预试 | 2017-05-04 | 晴天 | 2 | 17.2 | 9.4 | 2.7 | 0 | 410 | 2956 | 29.3
26 | 预试 | 2017-07-19 | 晴天 | 3 | 19 | 10.4 | 2.8 | 0 | 464 | 3200 | 32.2
27 | 预试 | 2017-10-09 | 晴天 | 4 | 18.6 | 9.7 | 2.7 | 0 | 428 | 2966 | 31
28 | 预试 | 2017-12-26 | 晴天 | 3 | 20.6 | 10.2 | 2.9 | 0 | 457 | 2838 | 33.7
表3-11简化试验数据
序号 | 试验时间 | 平均击穿电压 | 酸值（mgKOH/g 油） | 闪点 （℃） | 微水含量（μL/L） |  | 介损
1 | 2011-03-21 |  |  |  | 2
2 | 2011-06-15 |  |  |  | 3
3 | 2011-12-17 | 67.3 | 0.005 | 152 | 4
表3-11简化试验数据（续）
序号 | 试验时间 | 平均击穿电压 | 酸值（mgKOH/g 油） | 闪点 （℃） |  | 微水含量（μL/L） |  | 介损
4 | 2012-03-08 |  |  |  |  | 2
5 | 2012-09-19 | 75 | 0.005 | 152 |  | 2
6 | 2012-12-30 |  |  |  |  | 3
7 | 2013-03-13 | 75.1 | 0.005 | 152 |  | 3
8 | 2013-06-05 |  |  |  |  | 3
9 | 2013-09-10 |  |  |  |  | 3
10 | 2013-12-11 |  |  |  |  | 3
11 | 2014-03-09 | 79.1 | 0.005 | 154 |  | 3 |  | 0.088
12 | 2014-06-04 |  |  |  |  | 3
13 | 2015-02-09 |  |  |  |  | 5
14 | 2016-03-01 | 71 |  |  |  | 4
15 | 2016-03-25 | [6 empty] | 0.066
16 | 2017-02-22 |  |  |  |  | 10
17 | 2017-12-26 |  |  |  |  | 3